## BOF Slag XRF
BOF Slag – XRF Composition
Source: ArcelorMittal Gent, BOF-Slag Material Data Sheet, 2018 average (rev. 10a, dated 30.03.2018)
Component | Average (wt%) | 1σ (wt%) | Notes
Fe | 18.65 | 3.5
CaO | 51.79 | 3.8
SiO2 | 11.3 | 2.3
MgO | 3.97 | 2
MnO | 3.79 | 0.7
P2O5 | 2.32 | 0.4
Al2O3 | 1.85 | 0.5
S | 0.06 | 0.02
Cr2O3 | 0.31 | 0.1
V2O5 | 0.95 | 0.5
MoO3 | 0.01 | 0.005
CaO_free | 14.9 | 5.4 | Subset of total CaO, not additive to column total
H2O | 6.7 | 1.7 | Moisture content, not an oxide of the slag matrix
Total (Fe + oxides, excl. CaO_free) | 95
Note: CaO_free is a subset of total CaO and is excluded from the sum above to avoid double counting.