## Data
Phase I Residual-Solid Composition
Component | HCl concentration (mg/kg) | HCl distribution (%) | HNO₃ concentration (mg/kg) | HNO₃ distribution (%)
Ca | 12414.38 | 3.27% | 23677.353 | 5.81%
K | 23562.64 | 6.21% | 24463.61 | 6.01%
Na | 1901.07 | 0.5% | 2023.25 | 0.5%
Impurities* | 341598.92 | 90.01% | 357068.41 | 87.68%
Distribution total |  | 99.99% |  | 100%
* Impurities: Zn, Fe, Ti, Pb, Cu, Mg, Al, Sn, Cr, Si, and S.

## Results
Phase I Residual-Solid Composition
Extraction agent | Ca | K | Na | Impurities*
Hydrochloric acid | 3.270327 | 6.210621 | 0.50005 | 90.019
Nitric acid | 5.81 | 6.01 | 0.5 | 87.68
Key interpretation
The residual solids were dominated by the grouped impurities, while residual calcium was 3.27% after HCl leaching and 5.81% after HNO₃ leaching.