## README
BOF Slag Mineralization
Final process stage after pH-swing impurity removal: carbonate generation, CaCO3 precipitation, solid recovery, and CO2 storage.
Process overview | Process overview | Process overview | Process overview | Process overview | Process overview | Process overview | Process overview
A purified Ca-rich BOF leachate is mineralized using carbonate generated by reacting CO2 with 2 M NaOH. The resulting Na2CO3 solution supplies carbonate ions, which precipitate dissolved Ca2+ as CaCO3. The precipitate is separated, dried, and quantified.
Chemical reactions | Chemical reactions | Chemical reactions | Chemical reactions | Chemical reactions | Chemical reactions | Chemical reactions | Chemical reactions
Carbonate generation | 2NaOH(aq) + CO2(g) -> Na2CO3(aq) + H2O(l)
Molecular precipitation | CaCl2(aq) + Na2CO3(aq) -> CaCO3(s) + 2NaCl(aq)
Net ionic precipitation | Ca2+(aq) + CO3^2-(aq) -> CaCO3(s)
General divalent-ion reaction | M2+(aq) + CO3^2-(aq) -> MCO3(s)
Core performance equations | Core performance equations | Core performance equations | Core performance equations | Core performance equations | Core performance equations | Core performance equations | Core performance equations
CO2 stored in recovered product | m(CO2) = m(dry product) x CaCO3 purity x [M(CO2) / M(CaCO3)]
Equivalent slag mass | m(slag equivalent) = m(slag test) x [V(purified solution) / V(extraction leachate)]
CO2 storage capacity | CO2 capacity (kg/t slag) = [m(CO2 stored) / m(slag equivalent)] x 1000
Overall Ca-to-CaCO3 recovery | Recovery (%) = CaCO3 recovered / CaCO3 theoretical x 100

## Inputs
Mineralization Inputs
Yellow cells are editable.
ID | Input parameter | Value | Unit | Basis / note | Data status
I01 | Purified BOF solution volume | 1 | L | Final purified solution from pH swing | Measured
I02 | Calcium concentration | 8.97311 | g/L | ICP concentration in purified solution | Measured
I03 | Na2CO3 concentration | 1 | mol/L | Generated from CO2 and 2 M NaOH | Process
I04 | Carbonate excess | 5% | fraction | Excess above stoichiometric requirement | Process
I05 | Calcium precipitation efficiency | 98% | fraction | Fraction of dissolved Ca precipitated | Measured
I06 | Solid recovery | 90% | fraction | Recovered fraction after S/L separation | Measured
I07 | CaCO3 purity in dry product | 95% | fraction | Mass fraction of CaCO3 in recovered solid | Measured
I08 | BOF slag mass used in extraction | 10 | g | Original extraction basis | Measured
I09 | Extraction leachate volume | 0.15 | L | Leachate produced from the slag test | Measured
I10 | Molar mass of Ca | 40.078 | g/mol | Atomic molar mass | Constant
I11 | Molar mass of CaCO3 | 100.086 | g/mol | Formula molar mass | Constant
I12 | Molar mass of CO2 | 44.01 | g/mol | Formula molar mass | Constant

## Calculations
Stoichiometry and Mass Balance
All result cells are linked to the editable Inputs sheet; no output is manually entered.
Step | Calculated quantity | Formula / relationship | Result | Unit | Interpretation | Check
1 | Calcium mass in purified solution | solution volume x Ca concentration | 8.97311 | g | Total Ca available for mineralization | OK
2 | Moles of dissolved calcium | Ca mass / M(Ca) | 0.2238912 | mol | 1:1 with carbonate | OK
3 | Stoichiometric carbonate requirement | 1 mol CO3^2- per mol Ca2+ | 0.2238912 | mol | Minimum carbonate moles | 1:1
4 | Stoichiometric Na2CO3 volume | carbonate moles / Na2CO3 concentration | 0.2238912 | L | 223.9 mL on the current basis | OK
5 | Actual Na2CO3 volume added | stoichiometric volume x (1 + excess) | 0.2350857 | L | Includes 5% carbonate excess | OK
6 | Theoretical CaCO3 | Ca moles x M(CaCO3) | 22.40837 | g | Maximum CaCO3 from dissolved Ca | OK
7 | CaCO3 formed before separation | theoretical CaCO3 x precipitation efficiency | 21.9602 | g | After precipitation efficiency | OK
8 | Recovered CaCO3 in product | formed CaCO3 x solid recovery | 19.76418 | g | After solid-liquid separation | OK
9 | Recovered dry precipitate | recovered CaCO3 / product purity | 20.8044 | g | Includes non-CaCO3 fraction | OK
10 | Overall Ca-to-CaCO3 recovery | precipitation efficiency x solid recovery | 88.2% | % | Combined precipitation and recovery | OK
11 | Remaining dissolved calcium | initial Ca x (1 - precipitation efficiency) | 0.1794622 | g | Calcium retained in solution | OK
12 | Final liquid volume | solution volume + carbonate solution volume | 1.235086 | L | Used for residual concentration | OK
13 | Residual dissolved Ca concentration | remaining dissolved Ca / final liquid volume | 145.3034 | mg/L | Predicted final dissolved Ca | OK
14 | CO2 stored before separation | formed CaCO3 x M(CO2)/M(CaCO3) | 9.656381 | g | Carbon mineralized before S/L loss | OK
15 | CO2 stored in recovered product | recovered CaCO3 x M(CO2)/M(CaCO3) | 8.690743 | g | Carbon retained in recovered product | OK
16 | Equivalent BOF slag mass | slag mass x solution volume / extraction volume | 66.66667 | g slag | Slag represented by 1 L solution | OK
17 | CO2 capacity before separation | CO2 before separation / equivalent slag mass x 1000 | 144.8457 | kg CO2/t slag | Intrinsic mineralization performance | OK
18 | Recovered CO2 storage capacity | CO2 in product / equivalent slag mass x 1000 | 130.3611 | kg CO2/t slag | Final recovered-product performance | OK

## Chart Data
Chart Data
Formula-linked helper tables used by the Dashboard figures.
CaCO3 stage | Mass (g) | CO2 capacity basis | kg CO2/t slag | Efficiency | %
Theoretical | 22.40837 | Before separation | 144.8457 | Ca precipitation | 98
Formed before S/L | 21.9602 | Recovered product | 130.3611 | Solid recovery | 90
Recovered in product | 19.76418 |  |  | Overall recovery | 88.2
Calcium destination | Ca mass (g) | Carbonate / CO2 metric | Value
Recovered product | 7.91428302 | CO2 supplied in carbonate (g) | 10.34612
Separation loss | 0.87936478 | CO2 stored in product (g) | 8.690743
Dissolved residual | 0.1794622 | Carbonate-to-product utilization (%) | 84

## Dashboard
BOF Mineralization Dashboard
Summary for 1.000 L of purified BOF solution.
Recovered CaCO3 | Recovered CaCO3 | Recovered CaCO3 | Recovered dry product | Recovered dry product | Recovered dry product | Overall recovery | Overall recovery | Overall recovery
19.76418 |  |  | 20.8044 |  |  | 88.2%
CO2 stored | CO2 stored | CO2 stored | Recovered CO2 capacity | Recovered CO2 capacity | Recovered CO2 capacity | Residual dissolved Ca | Residual dissolved Ca | Residual dissolved Ca
8.690743 |  |  | 130.3611 |  |  | 145.3034
Performance basis: 1.000 L purified solution corresponds to 66.67 g BOF slag from the 10 g / 0.150 L extraction basis. Charts are linked to the Inputs and Calculations sheets.