## Data
Phase I Supernatant Composition
ICP-OES composition after calcium leaching of cement kiln dust
Component | HCl concentration (mg/L) | HCl distribution (%) | HNO₃ concentration (mg/L) | HNO₃ distribution (%)
Ca | 20658.61 | 93.29% | 20072.08 | 93.82%
K | 305.95 | 1.38% | 287.36 | 1.34%
Na | 48.43 | 0.22% | 40.61 | 0.19%
Impurities* | 1131.59 | 5.11% | 993.75 | 4.64%
Distribution total |  | 100% |  | 99.99%
* Impurities: Zn, Fe, Ti, Pb, Cu, Mg, Al, Sn, Cr, Si, and S.
Distribution (%) is the compositional share within the analyzed fraction; it is not calcium leaching recovery.
Totals may differ from 100.00% by 0.01 percentage point because the reported values were rounded.

## Results
Phase I Supernatant Composition
Extraction agent | Ca | K | Na | Impurities*
Hydrochloric acid | 93.29 | 1.38 | 0.22 | 5.11
Nitric acid | 93.82938 | 1.340134 | 0.190019 | 4.640464
Values in the chart are normalized from the reported component distributions so that each bar totals 100%.
Key interpretation
Calcium represented more than 93% of the dissolved components for both extraction agents.