## All Six Tests
BOF composition before and after HCl extraction | Modelled BOF composition before and after HCl extraction | Modelled BOF composition before and after HCl extraction | Modelled BOF composition before and after HCl extraction | Modelled BOF composition before and after HCl extraction | Modelled BOF composition before and after HCl extraction | Modelled BOF composition before and after HCl extraction | Modelled BOF composition before and after HCl extraction
Component (wt%) | Before extraction | BOF1 | BOF2 | BOF3 | BOF4 | BOF5 | BOF6
CaO | 51.79% | 25.07% | 30.27% | 22.42% | 28.41% | 34.14% | 13.35%
Fe | 18.65% | 24.05% | 21.8% | 20.19% | 23.31% | 22.24% | 20.3%
SiO₂ | 11.3% | 22.42% | 21.3% | 27.18% | 21.08% | 18.72% | 32.36%
MgO | 3.97% | 4.725% | 4.341% | 4.011% | 4.593% | 4.34% | 3.979%
MnO | 3.79% | 4.135% | 3.787% | 3.373% | 4.101% | 4.018% | 3.256%
P₂O₅ | 2.32% | 4.602% | 4.374% | 5.581% | 4.329% | 3.843% | 6.644%
Al₂O₃ | 1.85% | 2.569% | 2.337% | 2.314% | 2.485% | 2.298% | 2.384%
V₂O₅ | 0.95% | 1.885% | 1.791% | 2.285% | 1.773% | 1.574% | 2.721%
Cr₂O₃ | 0.31% | 0.492% | 0.4383% | 0.4474% | 0.4512% | 0.4211% | 0.4883%
S | 0.06% | 0.119% | 0.1131% | 0.1443% | 0.112% | 0.09939% | 0.1718%
MoO₃ | 0.01% | 0.01984% | 0.01885% | 0.02405% | 0.01866% | 0.01657% | 0.02864%
Other components | 5% | 9.919% | 9.427% | 12.03% | 9.329% | 8.283% | 14.32%
Metric | Before extraction | BOF1 | BOF2 | BOF3 | BOF4 | BOF5 | BOF6
Ca recovery |  | 75.6% | 69% | 82% | 70.6% | 60.2% | 91%
Estimated dry solid mass (g) | 10 | 5.040876 | 5.30412 | 4.15724 | 5.359516 | 6.036792 | 3.49176
Case classification | Raw BOF | Intermediate | Intermediate | Intermediate | Intermediate | Worst Ca recovery | Best Ca recovery
Calculation inputs and residual mass balance
Trial | Ca recovery | Fe recovery | Mg recovery | Al recovery | Mn recovery | Cr recovery
BOF1 | 75.6% | 35% | 40% | 30% | 45% | 20%
BOF2 | 69% | 38% | 42% | 33% | 47% | 25%
BOF3 | 82% | 55% | 58% | 48% | 63% | 40%
BOF4 | 70.6% | 33% | 38% | 28% | 42% | 22%
BOF5 | 60.2% | 28% | 34% | 25% | 36% | 18%
BOF6 | 91% | 62% | 65% | 55% | 70% | 45%
Residual mass basis | Initial mass (g) | BOF1 (g) | BOF2 (g) | BOF3 (g) | BOF4 (g) | BOF5 (g) | BOF6 (g)
CaO | 5.179 | 1.263676 | 1.60549 | 0.93222 | 1.522626 | 2.061242 | 0.46611
Fe | 1.865 | 1.21225 | 1.1563 | 0.83925 | 1.24955 | 1.3428 | 0.7087
SiO₂ | 1.13 | 1.13 | 1.13 | 1.13 | 1.13 | 1.13 | 1.13
MgO | 0.397 | 0.2382 | 0.23026 | 0.16674 | 0.24614 | 0.26202 | 0.13895
MnO | 0.379 | 0.20845 | 0.20087 | 0.14023 | 0.21982 | 0.24256 | 0.1137
P₂O₅ | 0.232 | 0.232 | 0.232 | 0.232 | 0.232 | 0.232 | 0.232
Al₂O₃ | 0.185 | 0.1295 | 0.12395 | 0.0962 | 0.1332 | 0.13875 | 0.08325
V₂O₅ | 0.095 | 0.095 | 0.095 | 0.095 | 0.095 | 0.095 | 0.095
Cr₂O₃ | 0.031 | 0.0248 | 0.02325 | 0.0186 | 0.02418 | 0.02542 | 0.01705
S | 0.006 | 0.006 | 0.006 | 0.006 | 0.006 | 0.006 | 0.006
MoO₃ | 0.001 | 0.001 | 0.001 | 0.001 | 0.001 | 0.001 | 0.001
Other components | 0.5 | 0.5 | 0.5 | 0.5 | 0.5 | 0.5 | 0.5
Total residual mass (g) | 10 | 5.040876 | 5.30412 | 4.15724 | 5.359516 | 6.036792 | 3.49176

## Best and Worst
BOF composition: best and worst Ca-extraction cases | BOF composition: best and worst Ca-extraction cases | BOF composition: best and worst Ca-extraction cases | BOF composition: best and worst Ca-extraction cases
BOF6 is the best case at 91.0% Ca recovery. BOF5 is the worst case at 60.2%. Higher post-extraction percentages of relatively insoluble components indicate relative enrichment, not an increase in their mass.
Component (wt%) | Before extraction | BOF5: worst case | BOF6: best case
CaO | 51.79% | 34.14% | 13.35%
Fe | 18.65% | 22.24% | 20.3%
SiO₂ | 11.3% | 18.72% | 32.36%
MgO | 3.97% | 4.34% | 3.979%
MnO | 3.79% | 4.018% | 3.256%
P₂O₅ | 2.32% | 3.843% | 6.644%
Al₂O₃ | 1.85% | 2.298% | 2.384%
V₂O₅ | 0.95% | 1.574% | 2.721%
Cr₂O₃ | 0.31% | 0.4211% | 0.4883%
S | 0.06% | 0.09939% | 0.1718%
MoO₃ | 0.01% | 0.01657% | 0.02864%
Other components | 5% | 8.283% | 14.32%
Metric | Before extraction | BOF5: worst case | BOF6: best case
Ca recovery | N/A | 60.2% | 91%
Estimated dry solid mass (g) | 10 | 6.036792 | 3.49176