## BOF Dataset
BOF HCl dataset | Synthetic BOF HCl dataset: modelling assumptions | Synthetic BOF HCl dataset: modelling assumptions | Synthetic BOF HCl dataset: modelling assumptions | Synthetic BOF HCl dataset: modelling assumptions | Synthetic BOF HCl dataset: modelling assumptions | Synthetic BOF HCl dataset: modelling assumptions
Input | Value | Unit | Chemical basis | Element fraction | Element inventory (mg) | Purpose
BOF mass | 10 | g | Model basis | 1 | 10000 | Slag charge
Leachate volume | 0.15 | L | Model basis | 1 | 150 | Liquid basis
CaO | 51.79% | mass fraction | CaO | 0.7146959 | 3701.41 | Ca inventory
Fe | 18.65% | mass fraction | Elemental Fe | 1 | 1865 | Fe inventory
MgO | 3.97% | mass fraction | MgO | 0.6030419 | 239.4076 | Mg inventory
Al₂O₃ | 1.85% | mass fraction | Al₂O₃ | 0.5292569 | 97.91253 | Al inventory
MnO | 3.79% | mass fraction | MnO | 0.774462 | 293.5211 | Mn inventory
Cr₂O₃ | 0.31% | mass fraction | Cr₂O₃ | 0.6842078 | 21.21044 | Cr inventory
Trial | Ca recovery | Fe recovery | Mg recovery | Al recovery | Mn recovery | Cr recovery
BOF1 | 75.6% | 35% | 40% | 30% | 45% | 20%
BOF2 | 69% | 38% | 42% | 33% | 47% | 25%
BOF3 | 82% | 55% | 58% | 48% | 63% | 40%
BOF4 | 70.6% | 33% | 38% | 28% | 42% | 22%
BOF5 | 60.2% | 28% | 34% | 25% | 36% | 18%
BOF6 | 91% | 62% | 65% | 55% | 70% | 45%

## Balanced Data
Mass-balanced BOF HCl concentrations
Trial | Ca (mg L⁻¹) | Fe (mg L⁻¹) | Mg (mg L⁻¹) | Al (mg L⁻¹) | Mn (mg L⁻¹) | Cr (mg L⁻¹) | Ca extracted (mg) | Fe extracted (mg) | Mg extracted (mg) | Al extracted (mg) | Mn extracted (mg) | Cr extracted (mg) | Total major metals (mg L⁻¹)
BOF1 | 18655.11 | 4351.667 | 638.4203 | 195.8251 | 880.5633 | 28.28059 | 2798.266 | 652.75 | 95.76305 | 29.37376 | 132.0845 | 4.242089 | 24749.86
BOF2 | 17026.49 | 4724.667 | 670.3414 | 215.4076 | 919.6994 | 35.35074 | 2553.973 | 708.7 | 100.5512 | 32.31114 | 137.9549 | 5.302611 | 23591.95
BOF3 | 20234.37 | 6838.333 | 925.7095 | 313.3201 | 1232.789 | 56.56118 | 3035.156 | 1025.75 | 138.8564 | 46.99802 | 184.9183 | 8.484177 | 29601.09
BOF4 | 17421.3 | 4103 | 606.4993 | 182.7701 | 821.8591 | 31.10865 | 2613.195 | 615.45 | 90.9749 | 27.41551 | 123.2789 | 4.666297 | 23166.54
BOF5 | 14854.99 | 3481.333 | 542.6573 | 163.1876 | 704.4506 | 25.45253 | 2228.249 | 522.2 | 81.39859 | 24.47813 | 105.6676 | 3.81788 | 19772.07
BOF6 | 22455.22 | 7708.667 | 1037.433 | 359.0126 | 1369.765 | 63.63133 | 3368.283 | 1156.3 | 155.615 | 53.85189 | 205.4648 | 9.544699 | 32993.73

## Recovery & Selectivity
BOF HCl recovery and selectivity | Synthetic BOF HCl recovery and selectivity | Synthetic BOF HCl recovery and selectivity | Synthetic BOF HCl recovery and selectivity | Synthetic BOF HCl recovery and selectivity | Synthetic BOF HCl recovery and selectivity | Synthetic BOF HCl recovery and selectivity | Synthetic BOF HCl recovery and selectivity | Synthetic BOF HCl recovery and selectivity | Synthetic BOF HCl recovery and selectivity
Trial | Ca recovery | Fe recovery | Mg recovery | Al recovery | Mn recovery | Cr recovery | Ca selectivity | Ca/Fe ratio | Maximum recovery
BOF1 | 75.6% | 35% | 40% | 30% | 45% | 20% | 75.37% | 4.286888 | 75.6%
BOF2 | 69% | 38% | 42% | 33% | 47% | 25% | 72.17% | 3.603743 | 69%
BOF3 | 82% | 55% | 58% | 48% | 63% | 40% | 68.36% | 2.958963 | 82%
BOF4 | 70.6% | 33% | 38% | 28% | 42% | 22% | 75.2% | 4.245991 | 70.6%
BOF5 | 60.2% | 28% | 34% | 25% | 36% | 18% | 75.13% | 4.267041 | 60.2%
BOF6 | 91% | 62% | 65% | 55% | 70% | 45% | 68.06% | 2.912984 | 91%

## pH Method
BOF6 sequential pH-swing precipitation | BOF6 sequential pH-swing precipitation model | BOF6 sequential pH-swing precipitation model | BOF6 sequential pH-swing precipitation model | BOF6 sequential pH-swing precipitation model | BOF6 sequential pH-swing precipitation model | BOF6 sequential pH-swing precipitation model | BOF6 sequential pH-swing precipitation model
Parameter | Model basis | [6 empty] | Calculation definitions
Selected extraction test | BOF6 | [6 empty] | Residual fraction of element i at stage j (%) = m(i,j) / m(i,initial) × 100
Extraction conditions | 2 M HCl; 80°C; 60 min | [6 empty] | Cumulative precipitation of element i (%) = 100 − residual fraction
Initial pH for pH swing | 1.7 | [6 empty] | Incremental precipitation at stage j (%) = residual fraction at stage j−1 − residual fraction at stage j
Base | 1 M NaOH | [6 empty] | Predicted concentration (mg L⁻¹) = remaining elemental mass (mg) / current liquid volume (L)
Sequential pH targets | 5, 6, 7, 8, 9 and 10 | [6 empty] | Ca selectivity (%) = C(Ca) / [C(Ca)+C(Fe)+C(Mg)+C(Al)+C(Mn)+C(Cr)] × 100
Separation | Solid–liquid separation at every pH stage | [6 empty] | All calculations are formula-driven from the BOF6 baseline, the editable residual-fraction assumptions, and the optional cumulative NaOH volumes.
Initial liquid basis | 150 mL model basis

## pH Adjustments
Residual elemental fractions across the sequential pH swing
Stage | pH | Ca residual (%) | Fe residual (%) | Mg residual (%) | Al residual (%) | Mn residual (%) | Cr residual (%) | Si residual (%)
Initial leachate | 1.7 | 100 | 100 | 100 | 100 | 100 | 100 | 100
Stage 1 | 5 | 63 | 59.5 | 63 | 0 | 62 | 0 | 0
Stage 2 | 6 | 60.5 | 40.82 | 60.5 | 0 | 58.5 | 0 | 0
Stage 3 | 7 | 52.5 | 22.14 | 52.5 | 0 | 51.5 | 0 | 0
Stage 4 | 8 | 48.5 | 0.13 | 48 | 0 | 33.18 | 0 | 0
Stage 5 | 9 | 44.5 | 0.05 | 30.05 | 0 | 0.5 | 0 | 0
Stage 6 | 10 | 39.96 | 0.02 | 0.5 | 0 | 0.1 | 0 | 0
Species | Nominal precipitate | pKsp | Approximate removal window | Role in this model | Reaction
Al³⁺ | Al(OH)₃ | 33.5 | pH 3.5–5 | Removed at pH 5 | Al³⁺ + 3OH⁻ → Al(OH)₃(s)
Fe²⁺ | Fe(OH)₂ | 15.1 | pH 7–8 | Removed mainly by pH 8 | Fe²⁺ + 2OH⁻ → Fe(OH)₂(s)
Mn²⁺ | Mn(OH)₂ | 12.7 | pH 8–9 | Removed mainly by pH 9 | Mn²⁺ + 2OH⁻ → Mn(OH)₂(s)
Mg²⁺ | Mg(OH)₂ | 10.8 | pH 9–10 | Removed mainly by pH 10 | Mg²⁺ + 2OH⁻ → Mg(OH)₂(s)
Ca²⁺ | Ca(OH)₂ | 5.3 | Above pH 10–12 | Partly retained at pH 10 | Ca²⁺ + 2OH⁻ ⇌ Ca(OH)₂(s)
Si(IV) | Hydrated amorphous silica |  | pH 3.5–5 | Removed at pH 5 | nSi(OH)₄ → (SiO₂)ₙ·nH₂O + 2nH₂O

## pH Concentrations
elemental concentrations remaining in the BOF6 leachate
Stage | pH | Cumulative NaOH added (mL) | Calculated liquid volume (L) | Ca (mg L⁻¹) | Fe (mg L⁻¹) | Mg (mg L⁻¹) | Al (mg L⁻¹) | Mn (mg L⁻¹) | Cr (mg L⁻¹)
Initial leachate | 1.7 | 1.2 | 0.1512 | 22277 | 7647.487 | 1029.199 | 356.1633 | 1358.894 | 63.12632
Stage 1 | 5 | 1.4 | 0.1514 | 14015.97 | 4544.244 | 647.5391 | 0 | 841.4013 | 0
Stage 2 | 6 | 1.3 | 0.1513 | 13468.68 | 3119.641 | 622.2541 | 0 | 794.4275 | 0
Stage 3 | 7 | 0.8 | 0.1508 | 11726.45 | 1697.645 | 541.7629 | 0 | 701.6867 | 0
Stage 4 | 8 | 1.1 | 0.1511 | 10811.5 | 9.948312 | 494.3427 | 0 | 451.1794 | 0
Stage 5 | 9 | 0.6 | 0.1506 | 9952.762 | 3.838977 | 310.5066 | 0 | 6.821539 | 0
Stage 6 | 10 | 0.2 | 0.1502 | 8961.158 | 1.53968 | 5.180258 | 0 | 1.367941 | 0

## pH Precipitation
Cumulative and incremental elemental precipitation | Cumulative and incremental elemental precipitation | Cumulative and incremental elemental precipitation | Cumulative and incremental elemental precipitation | Cumulative and incremental elemental precipitation | Cumulative and incremental elemental precipitation | Cumulative and incremental elemental precipitation | Cumulative and incremental elemental precipitation | Cumulative and incremental elemental precipitation | Cumulative and incremental elemental precipitation | Cumulative and incremental elemental precipitation | Cumulative and incremental elemental precipitation | Cumulative and incremental elemental precipitation | Cumulative and incremental elemental precipitation | Cumulative and incremental elemental precipitation | Cumulative and incremental elemental precipitation | Cumulative and incremental elemental precipitation | Cumulative and incremental elemental precipitation | Cumulative and incremental elemental precipitation
Cumulative precipitation relative to the initial BOF6 leachate inventory | [9 empty] | Incremental precipitation occurring during each pH step
Stage | pH | Ca (%) | Fe (%) | Mg (%) | Al (%) | Mn (%) | Cr (%) | Si (%) |  | Stage | pH | Ca (%) | Fe (%) | Mg (%) | Al (%) | Mn (%) | Cr (%) | Si (%)
Initial leachate | 1.7 | 0 | 0 | 0 | 0 | 0 | 0 | 0 |  | Initial leachate | 1.7 | 0 | 0 | 0 | 0 | 0 | 0 | 0
Stage 1 | 5 | 37 | 40.5 | 37 | 100 | 38 | 100 | 100 |  | Stage 1 | 5 | 37 | 40.5 | 37 | 100 | 38 | 100 | 100
Stage 2 | 6 | 39.5 | 59.18 | 39.5 | 100 | 41.5 | 100 | 100 |  | Stage 2 | 6 | 2.5 | 18.68 | 2.5 | 0 | 3.5 | 0 | 0
Stage 3 | 7 | 47.5 | 77.86 | 47.5 | 100 | 48.5 | 100 | 100 |  | Stage 3 | 7 | 8 | 18.68 | 8 | 0 | 7 | 0 | 0
Stage 4 | 8 | 51.5 | 99.87 | 52 | 100 | 66.82 | 100 | 100 |  | Stage 4 | 8 | 4 | 22.01 | 4.5 | 0 | 18.32 | 0 | 0
Stage 5 | 9 | 55.5 | 99.95 | 69.95 | 100 | 99.5 | 100 | 100 |  | Stage 5 | 9 | 4 | 0.08 | 17.95 | 0 | 32.68 | 0 | 0
Stage 6 | 10 | 60.04 | 99.98 | 99.5 | 100 | 99.9 | 100 | 100 |  | Stage 6 | 10 | 4.54 | 0.03 | 29.55 | 0 | 0.4 | 0 | 0

## pH Results
BOF6 pH-swing: impurity removal and calcium retention | BOF6 pH-swing model: impurity removal and calcium retention | BOF6 pH-swing model: impurity removal and calcium retention | BOF6 pH-swing model: impurity removal and calcium retention | BOF6 pH-swing model: impurity removal and calcium retention | BOF6 pH-swing model: impurity removal and calcium retention | BOF6 pH-swing model: impurity removal and calcium retention | BOF6 pH-swing model: impurity removal and calcium retention | BOF6 pH-swing model: impurity removal and calcium retention | BOF6 pH-swing model: impurity removal and calcium retention | BOF6 pH-swing model: impurity removal and calcium retention | BOF6 pH-swing model: impurity removal and calcium retention | BOF6 pH-swing model: impurity removal and calcium retention | BOF6 pH-swing model: impurity removal and calcium retention | BOF6 pH-swing model: impurity removal and calcium retention | BOF6 pH-swing model: impurity removal and calcium retention | BOF6 pH-swing model: impurity removal and calcium retention | BOF6 pH-swing model: impurity removal and calcium retention
Stage | pH | Ca retention | Fe removal | Mg removal | Mn removal | Combined impurity removal | Ca selectivity | Ca concentration (mg L⁻¹)
Initial leachate | 1.7 | 100% | 0% | 0% | 0% | 0% | 68.06% | 22277
Stage 1 | 5 | 63% | 40.5% | 37% | 38% | 42.22% | 69.91% | 14015.97
Stage 2 | 6 | 60.5% | 59.18% | 39.5% | 41.5% | 56.58% | 74.81% | 13468.68
Stage 3 | 7 | 52.5% | 77.86% | 47.5% | 48.5% | 71.94% | 79.95% | 11726.45
Stage 4 | 8 | 48.5% | 99.87% | 52% | 66.82% | 90.87% | 91.88% | 10811.5
Stage 5 | 9 | 44.5% | 99.95% | 69.95% | 99.5% | 96.94% | 96.87% | 9952.762
Stage 6 | 10 | 39.96% | 99.98% | 99.5% | 99.9% | 99.92% | 99.91% | 8961.158
interpretation
At pH 5, the model removes Al and Si while retaining part of the divalent-metal inventory. Fe removal becomes nearly complete by pH 8, Mn removal by pH 9 and Mg removal by pH 10. The final pH 10 scenario retains 39.96% of the initial Ca.