## Phase I Supernatant
CKD Phase I Supernatant
Composition entering the Phase II pH-swing purification step
Extraction agent | Component | Concentration (mg/L) | Distribution (%)
HCl | Ca | 20658.61 | 93.29%
HCl | K | 305.95 | 1.38%
HCl | Na | 48.43 | 0.22%
HCl | Impurities* | 1131.59 | 5.11%
HNO₃ | Ca | 20072.08 | 93.82%
HNO₃ | K | 287.36 | 1.34%
HNO₃ | Na | 40.61 | 0.19%
HNO₃ | Impurities* | 993.75 | 4.64%
* Impurities: Zn, Fe, Ti, Pb, Cu, Mg, Al, Sn, Cr, Si, and S.
LOD = analytical limit of detection. A result reported as below LOD was retained as censored text and was not converted to zero.

## Phase II Supernatant
CKD Phase II Purified Supernatant
Composition after three-stage NaOH pH adjustment and solid-liquid separation
Extraction agent | Component | Concentration (mg/L) | Distribution (%) | Analytical status
HCl | Ca | 20980.38 | 92.39% | Quantified
HCl | K | 300.67 | 1.32% | Quantified
HCl | Na | 1427.19 | 6.28% | Quantified
HCl | Impurities* |  |  | Below LOD
HNO₃ | Ca | 20623.76 | 93.78% | Quantified
HNO₃ | K | 281.64 | 1.28% | Quantified
HNO₃ | Na | 1084.38 | 4.93% | Quantified
HNO₃ | Impurities* |  |  | Below LOD
* Impurities: Zn, Fe, Ti, Pb, Cu, Mg, Al, Sn, Cr, Si, and S.
LOD = analytical limit of detection. A result reported as below LOD was retained as censored text and was not converted to zero.

## Phase II Precipitate
CKD Phase II Impurity Precipitate
ICP-OES composition of solids removed during pH-swing purification
Extraction agent | Component | Concentration (mg/kg) | Distribution (%)
HCl | Ca | 27143.73 | 13.7%
HCl | K | 1534.87 | 0.77%
HCl | Na | 8262.02 | 4.17%
HCl | Impurities* | 161052.99 | 81.34%
HNO₃ | Ca | 14776.41 | 13%
HNO₃ | K | 1665.9 | 1.46%
HNO₃ | Na | 6225.09 | 5.47%
HNO₃ | Impurities* | 90996.71 | 80.05%
* Impurities: Zn, Fe, Ti, Pb, Cu, Mg, Al, Sn, Cr, Si, and S.
LOD = analytical limit of detection. A result reported as below LOD was retained as censored text and was not converted to zero.
Distribution (%) is the reported compositional share within the analyzed fraction; it is not calcium recovery or retention.

## Results
CKD Phase II Impurity Removal
Reported Phase II results; no calcium-retention calculation is included
Extraction agent | Impurities before (mg/L) | Impurities after | Extraction agent | Ca | K | Na | Impurities*
HCl | 1131.59 | Below LOD | HCl | 13.7 | 0.77 | 4.17 | 81.34
HNO₃ | 993.75 | Below LOD | HNO₃ | 13 | 1.46 | 5.47 | 80.05