## Data
Impurities Before and After pH-Swing
Grouped ICP-OES impurity concentration in the Phase I and Phase II supernatants
Extraction agent | Before Phase II (mg/L) | After Phase II (mg/L) | After-phase status | Reported reduction | Interpretive note
HCl | 1131.59 |  | Below LOD | Not numerically calculable | The post-treatment value was censored at the analytical detection limit.
HNO₃ | 993.75 |  | Below LOD | Not numerically calculable | The post-treatment value was censored at the analytical detection limit.
Below LOD is not equivalent to zero. A numerical removal percentage requires the method-specific detection limit and matched solution volumes.

## Results
Impurities Before and After pH-Swing
Quantified pre-treatment concentrations; post-treatment results were below LOD
Extraction agent | Before Phase II (mg/L)
HCl | 1131.59
HNO₃ | 993.75
After pH-swing purification, grouped impurities were below the ICP-OES detection limit for both extraction routes. The after-treatment values are not plotted because no numerical detection limit was supplied.