## Data
Phase II Precipitate Composition
ICP-OES composition of impurity-rich solids recovered after pH-swing purification
Extraction agent | Component | Concentration (mg/kg) | Distribution (%)
HCl | Ca | 27143.73 | 13.7%
HCl | K | 1534.87 | 0.77%
HCl | Na | 8262.02 | 4.17%
HCl | Impurities* | 161052.99 | 81.34%
HNO₃ | Ca | 14776.41 | 13%
HNO₃ | K | 1665.9 | 1.46%
HNO₃ | Na | 6225.09 | 5.47%
HNO₃ | Impurities* | 90996.71 | 80.05%
Distribution total |  |  | 99.98%
HNO₃ distribution total |  |  | 99.98%
* Impurities: Zn, Fe, Ti, Pb, Cu, Mg, Al, Sn, Cr, Si, and S.

## Results
Phase II Precipitate Composition
Extraction agent | Ca | K | Na | Impurities*
HCl | 13.70274 | 0.770154 | 4.170834 | 81.35627
HNO₃ | 13.0026 | 1.460292 | 5.471094 | 80.06601
Grouped impurities accounted for 81.34% of the HCl-derived precipitate and 80.05% of the HNO₃-derived precipitate. Calcium accounted for 13.70% and 13.00%, respectively.